## Tabelle1
Bimetall-Thermostate aus Messing und Stahl
Quelle: Santos-Fernandez, E. (2013). Multivariate Statistical Quality Control Using R (1st edition.). New York: Springer-Verlag.
deflection | the | deflection | level | in | 10^-6 | 1/K
curvature | the | curvature | level | in | 10^-6 | 1/K
resistivity | the | resistivity | level | in | 10 | ^-1ohm | x | mm^2 | / | m
hardnessls | the | hardness | of | the | low | expansion | side | in | 10 | N/mm^2
hardnesshs | the | hardness | of | the | high | expansion | side | in | 10 | N/mm^3
deflection | curvature | resistivity | Hardnessls | Hardnesshs | phase
20.84 | 39.84 | 14.98 | 21.88 | 25.87 | 1
20.89 | 39.94 | 14.91 | 22.03 | 25.97 | 1
21.13 | 40.12 | 15.58 | 22.13 | 26.11 | 1
20.42 | 39.78 | 14.73 | 21.46 | 25.74 | 1
21.29 | 40.31 | 15.56 | 22.65 | 26.22 | 1
21.08 | 39.98 | 15.19 | 22.22 | 25.91 | 1
21.31 | 40.23 | 15.37 | 22.16 | 26.28 | 1
21.77 | 40.12 | 15.57 | 22.2 | 26.16 | 1
20.82 | 39.93 | 15.71 | 22.09 | 25.95 | 1
21.31 | 39.95 | 15.06 | 22.12 | 25.93 | 1
21.22 | 40.03 | 15.39 | 21.79 | 26.04 | 1
20.5 | 39.86 | 15.11 | 22.19 | 25.8 | 1
21.07 | 40.22 | 15.48 | 21.93 | 26.21 | 1
21.28 | 40.11 | 15.12 | 22.3 | 26.09 | 1
21.46 | 40 | 15.29 | 21.87 | 26.06 | 1
21.09 | 40.04 | 14.56 | 22.14 | 25.88 | 1
21.01 | 39.95 | 15.1 | 21.93 | 25.9 | 1
21.07 | 40.11 | 15.48 | 21.98 | 26.06 | 1
20.62 | 40.08 | 15.26 | 21.68 | 26.16 | 1
21.1 | 40.08 | 14.89 | 22 | 26.3 | 1
21.22 | 40.11 | 15.38 | 22.06 | 26.13 | 1
20.74 | 40.05 | 15.65 | 22.09 | 25.94 | 1
20.76 | 39.98 | 14.98 | 22.29 | 26.03 | 1
21 | 40.11 | 15.17 | 22.04 | 25.99 | 1
20.57 | 39.73 | 14.35 | 22.02 | 25.8 | 1
20.78 | 39.83 | 15.27 | 21.6 | 25.89 | 1
20.96 | 40.03 | 15.26 | 21.98 | 25.94 | 1
21.14 | 39.93 | 14.98 | 21.84 | 25.98 | 1
21.07 | 39.98 | 15.11 | 22.12 | 25.95 | 2
21.38 | 39.89 | 15.19 | 21.85 | 25.82 | 2
21.4 | 40.06 | 15.82 | 21.86 | 26.16 | 2
20.49 | 39.87 | 14.56 | 21.95 | 26.06 | 2
21.08 | 39.94 | 14.73 | 21.98 | 25.93 | 2
21.32 | 40.22 | 15.08 | 22.09 | 26.34 | 2
20.85 | 39.94 | 14.97 | 21.85 | 26.04 | 2
21.04 | 39.88 | 14.01 | 21.67 | 26.05 | 2
20.45 | 39.54 | 14.72 | 21.85 | 25.47 | 2
20.9 | 40.09 | 15.05 | 22.17 | 26.13 | 2
20.54 | 39.81 | 14.51 | 21.59 | 25.75 | 2
21.33 | 40.18 | 14.85 | 22.11 | 26.09 | 2
20.85 | 40.04 | 14.87 | 22.15 | 26.17 | 2
20.56 | 39.8 | 15.17 | 22.08 | 25.61 | 2
21.04 | 40.14 | 14.44 | 22.11 | 26.17 | 2
21.01 | 39.99 | 15.43 | 22.34 | 25.88 | 2
20.94 | 39.83 | 14.39 | 21.57 | 25.65 | 2
21.58 | 40.39 | 16.28 | 22.39 | 26.32 | 2
21.38 | 40.12 | 14.33 | 22.2 | 26.14 | 2
21.44 | 40.06 | 14.72 | 22.32 | 26.04 | 2
21.14 | 40.12 | 14.96 | 22.43 | 26.03 | 2
21.11 | 40.11 | 15.28 | 22.08 | 26.25 | 2
21.04 | 40.09 | 14.86 | 22.19 | 26.06 | 2
20.94 | 39.95 | 14.78 | 21.94 | 25.77 | 2
20.82 | 39.96 | 14.78 | 22.21 | 26.03 | 2
20.61 | 39.98 | 15.23 | 22.4 | 25.98 | 2
20.92 | 39.8 | 14.77 | 21.89 | 25.91 | 2
20.77 | 40.05 | 15.07 | 22.12 | 26.13 | 2