## Tabelle1
nr. | inner | thickness | length | group | phase
1 | 0.99 | 1.09 | 50.17 | 1 | 1
2 | 1.09 | 0.9 | 50.41 | 1 | 1
3 | 1.06 | 1.18 | 50.4 | 1 | 1
4 | 1 | 0.99 | 49.78 | 1 | 1
5 | 0.91 | 0.97 | 49.65 | 1 | 1
6 | 1.02 | 1.12 | 50.11 | 1 | 1
7 | 0.96 | 1.16 | 50.07 | 1 | 1
8 | 0.98 | 0.98 | 50.52 | 1 | 1
9 | 1.05 | 1.26 | 50.15 | 1 | 1
10 | 1.01 | 0.93 | 50.49 | 1 | 1
11 | 1 | 1 | 50.33 | 1 | 1
12 | 0.97 | 1.17 | 49.99 | 1 | 1
13 | 0.94 | 0.89 | 49.83 | 1 | 1
14 | 0.96 | 0.95 | 50.13 | 1 | 1
15 | 0.98 | 0.96 | 49.96 | 1 | 1
16 | 0.97 | 0.92 | 50.01 | 1 | 1
17 | 0.99 | 0.98 | 50.05 | 1 | 1
18 | 1 | 0.93 | 49.91 | 1 | 1
19 | 1.01 | 1.07 | 50.11 | 1 | 1
20 | 1.02 | 0.99 | 49.94 | 1 | 1
21 | 0.95 | 1.03 | 49.81 | 1 | 1
22 | 0.94 | 0.84 | 49.83 | 1 | 1
23 | 0.98 | 0.92 | 49.78 | 1 | 1
24 | 1.06 | 1.13 | 50.17 | 1 | 1
25 | 1.07 | 1.25 | 50.09 | 1 | 1
26 | 0.95 | 0.9 | 49.41 | 1 | 1
27 | 0.94 | 0.83 | 50.02 | 1 | 1
28 | 0.98 | 0.9 | 49.85 | 1 | 1
29 | 1.01 | 1.05 | 50.28 | 1 | 1
30 | 0.99 | 0.96 | 49.67 | 1 | 1
1 | 1 | 1.15 | 50.21 | 2 | 1
2 | 0.88 | 0.95 | 49.93 | 2 | 1
3 | 1.05 | 1.14 | 50.27 | 2 | 1
4 | 0.98 | 1.02 | 50.15 | 2 | 1
5 | 0.88 | 1.02 | 49.52 | 2 | 1
6 | 1.04 | 0.97 | 50.16 | 2 | 1
7 | 0.93 | 1.04 | 50.15 | 2 | 1
8 | 1.07 | 1.17 | 50.08 | 2 | 1
9 | 1 | 1.05 | 49.95 | 2 | 1
10 | 0.94 | 1.02 | 50.01 | 2 | 1
11 | 0.97 | 1.11 | 49.97 | 2 | 1
12 | 1.03 | 1.04 | 50.05 | 2 | 1
13 | 0.94 | 0.98 | 50.14 | 2 | 1
14 | 1.01 | 1.11 | 50.3 | 2 | 1
15 | 1.03 | 1.25 | 50.02 | 2 | 1
16 | 0.94 | 0.91 | 50 | 2 | 1
17 | 1.01 | 1.28 | 49.51 | 2 | 1
18 | 1.03 | 1.29 | 50.31 | 2 | 1
19 | 1.03 | 1.12 | 49.72 | 2 | 1
20 | 0.99 | 1.07 | 49.98 | 2 | 1
21 | 0.93 | 1.08 | 49.6 | 2 | 1
22 | 1.06 | 1.23 | 50.61 | 2 | 1
23 | 0.87 | 0.73 | 49.86 | 2 | 1
24 | 0.95 | 0.94 | 49.86 | 2 | 1
25 | 1 | 1.03 | 49.76 | 2 | 1
26 | 0.95 | 1.07 | 49.9 | 2 | 1
27 | 1.03 | 1.24 | 49.87 | 2 | 1
28 | 1.02 | 1.05 | 49.7 | 2 | 1
29 | 0.98 | 0.94 | 49.86 | 2 | 1
30 | 0.99 | 0.99 | 50.02 | 2 | 1
1 | 1.02 | 1.16 | 49.87 | 3 | 1
2 | 0.92 | 0.89 | 49.79 | 3 | 1
3 | 1.01 | 1.03 | 50.07 | 3 | 1
4 | 0.99 | 1.02 | 50.09 | 3 | 1
5 | 1.05 | 1.24 | 49.97 | 3 | 1
6 | 1.03 | 1.15 | 49.94 | 3 | 1
7 | 0.93 | 1.07 | 50 | 3 | 1
8 | 1.06 | 0.94 | 49.86 | 3 | 1
9 | 1.02 | 1.24 | 49.83 | 3 | 1
10 | 0.96 | 1.08 | 50.01 | 3 | 1
11 | 0.97 | 0.9 | 49.7 | 3 | 1
12 | 1.06 | 0.98 | 50.15 | 3 | 1
13 | 0.99 | 1.01 | 50.09 | 3 | 1
14 | 0.99 | 1.1 | 49.88 | 3 | 1
15 | 1.07 | 1.07 | 50.42 | 3 | 1
16 | 0.92 | 0.94 | 49.63 | 3 | 1
17 | 1.01 | 1.09 | 50.3 | 3 | 1
18 | 1.05 | 1.01 | 50.25 | 3 | 1
19 | 1 | 1.04 | 50.33 | 3 | 1
20 | 1.04 | 1.02 | 50.04 | 3 | 1
21 | 1.06 | 1.04 | 50.29 | 3 | 1
22 | 0.93 | 1 | 49.85 | 3 | 1
23 | 0.99 | 1.02 | 49.93 | 3 | 1
24 | 1.01 | 0.98 | 50.37 | 3 | 1
25 | 0.97 | 1.09 | 50.17 | 3 | 1
26 | 0.99 | 1.01 | 50.21 | 3 | 1
27 | 0.96 | 1.03 | 49.38 | 3 | 1
28 | 1.06 | 1.13 | 50.08 | 3 | 1
29 | 1.07 | 1.19 | 50.2 | 3 | 1
30 | 1.02 | 1.09 | 50.14 | 3 | 1
1 | 1.09 | 1.16 | 50.28 | 4 | 1
2 | 1.01 | 1.13 | 49.73 | 4 | 1
3 | 0.98 | 0.91 | 50.13 | 4 | 1
4 | 0.93 | 0.95 | 50.07 | 4 | 1
5 | 0.95 | 0.83 | 49.87 | 4 | 1
6 | 0.92 | 0.83 | 50.01 | 4 | 1
7 | 1 | 1.03 | 49.76 | 4 | 1
8 | 1.01 | 1.06 | 49.97 | 4 | 1
9 | 0.93 | 0.9 | 50.23 | 4 | 1
10 | 1 | 1.07 | 50.25 | 4 | 1
11 | 1.08 | 1.19 | 50 | 4 | 1
12 | 0.98 | 0.95 | 49.79 | 4 | 1
13 | 1.05 | 1.14 | 50.62 | 4 | 1
14 | 0.99 | 0.84 | 49.57 | 4 | 1
15 | 0.95 | 0.93 | 49.85 | 4 | 1
16 | 1.03 | 1.11 | 50.1 | 4 | 1
17 | 1.02 | 0.92 | 50.25 | 4 | 1
18 | 0.99 | 0.92 | 49.93 | 4 | 1
19 | 1.03 | 0.98 | 50.07 | 4 | 1
20 | 0.98 | 1.28 | 50.17 | 4 | 1
21 | 0.94 | 0.99 | 49.77 | 4 | 1
22 | 1 | 1.16 | 50.21 | 4 | 1
23 | 0.92 | 0.77 | 49.86 | 4 | 1
24 | 1 | 1.19 | 50.16 | 4 | 1
25 | 1 | 0.94 | 50.04 | 4 | 1
26 | 0.98 | 1 | 49.75 | 4 | 1
27 | 0.91 | 0.7 | 49.45 | 4 | 1
28 | 1 | 1.01 | 50.15 | 4 | 1
29 | 0.97 | 0.92 | 49.99 | 4 | 1
30 | 1.07 | 1.27 | 50.26 | 4 | 1
1 | 1.03 | 1.02 | 50.23 | 5 | 1
2 | 0.98 | 0.96 | 49.94 | 5 | 1
3 | 1.02 | 1.01 | 49.99 | 5 | 1
4 | 1.09 | 1.15 | 49.8 | 5 | 1
5 | 1.01 | 1.1 | 49.93 | 5 | 1
6 | 1.01 | 1.21 | 49.84 | 5 | 1
7 | 1.03 | 1.02 | 50.2 | 5 | 1
8 | 0.98 | 0.99 | 50.17 | 5 | 1
9 | 0.96 | 1.07 | 50 | 5 | 1
10 | 1.06 | 1.14 | 49.89 | 5 | 1
11 | 1 | 1.19 | 49.86 | 5 | 1
12 | 1.04 | 1.12 | 49.87 | 5 | 1
13 | 0.97 | 0.92 | 49.75 | 5 | 1
14 | 1 | 1.07 | 49.92 | 5 | 1
15 | 1.01 | 1.17 | 50.06 | 5 | 1
16 | 0.98 | 0.92 | 49.97 | 5 | 1
17 | 0.98 | 0.96 | 49.88 | 5 | 1
18 | 0.98 | 0.95 | 49.78 | 5 | 1
19 | 1 | 0.93 | 49.7 | 5 | 1
20 | 1.01 | 1.01 | 49.99 | 5 | 1
21 | 0.93 | 0.93 | 49.76 | 5 | 1
22 | 0.97 | 1 | 50.31 | 5 | 1
23 | 0.91 | 0.92 | 49.71 | 5 | 1
24 | 0.94 | 1.08 | 49.9 | 5 | 1
25 | 0.9 | 1.02 | 49.72 | 5 | 1
26 | 1.02 | 1.07 | 50.21 | 5 | 1
27 | 1.03 | 1.13 | 50.01 | 5 | 1
28 | 1.02 | 0.99 | 49.99 | 5 | 1
29 | 1.04 | 1.15 | 49.89 | 5 | 1
30 | 1.03 | 1.16 | 49.89 | 5 | 1
1 | 1.03 | 0.86 | 50.08 | 6 | 1
2 | 0.97 | 0.95 | 50.01 | 6 | 1
3 | 0.94 | 0.94 | 50.09 | 6 | 1
4 | 0.97 | 0.92 | 49.46 | 6 | 1
5 | 0.94 | 0.88 | 49.76 | 6 | 1
6 | 1.05 | 1.04 | 50.14 | 6 | 1
7 | 0.91 | 0.97 | 49.6 | 6 | 1
8 | 0.98 | 0.96 | 49.69 | 6 | 1
9 | 1.06 | 1.03 | 50.16 | 6 | 1
10 | 0.97 | 0.96 | 49.78 | 6 | 1
11 | 1.01 | 1.22 | 50.08 | 6 | 1
12 | 0.97 | 0.99 | 49.76 | 6 | 1
13 | 0.95 | 0.97 | 49.49 | 6 | 1
14 | 1.02 | 1.13 | 50.28 | 6 | 1
15 | 0.93 | 1.04 | 49.49 | 6 | 1
16 | 1.07 | 1.25 | 50.05 | 6 | 1
17 | 0.99 | 0.99 | 50.09 | 6 | 1
18 | 0.93 | 0.9 | 49.66 | 6 | 1
19 | 0.97 | 0.99 | 49.81 | 6 | 1
20 | 0.93 | 0.86 | 49.71 | 6 | 1
21 | 1.01 | 1 | 50.03 | 6 | 1
22 | 0.98 | 1.12 | 49.84 | 6 | 1
23 | 0.93 | 0.9 | 50.13 | 6 | 1
24 | 0.99 | 1.15 | 49.53 | 6 | 1
25 | 1.1 | 1.02 | 50.44 | 6 | 1
26 | 1.05 | 1.1 | 50.03 | 6 | 1
27 | 0.99 | 1.28 | 49.97 | 6 | 1
28 | 0.99 | 1.08 | 49.85 | 6 | 1
29 | 1.06 | 1.22 | 50.1 | 6 | 1
30 | 1.09 | 1.24 | 50.31 | 6 | 1
1 | 0.99 | 1.18 | 49.99 | 7 | 1
2 | 0.93 | 0.78 | 49.55 | 7 | 1
3 | 1.02 | 1.15 | 50.15 | 7 | 1
4 | 1 | 1.23 | 50.12 | 7 | 1
5 | 0.89 | 0.76 | 49.37 | 7 | 1
6 | 1.07 | 1.14 | 49.96 | 7 | 1
7 | 0.98 | 0.96 | 50.01 | 7 | 1
8 | 0.97 | 0.94 | 49.89 | 7 | 1
9 | 0.97 | 1.08 | 50.02 | 7 | 1
10 | 0.98 | 0.96 | 49.79 | 7 | 1
11 | 0.98 | 1.18 | 50.09 | 7 | 1
12 | 1.1 | 1.15 | 50.31 | 7 | 1
13 | 1.07 | 1.3 | 50.36 | 7 | 1
14 | 1.04 | 1.14 | 50.34 | 7 | 1
15 | 0.97 | 1 | 50.28 | 7 | 1
16 | 0.98 | 1.03 | 49.84 | 7 | 1
17 | 0.94 | 1.08 | 49.7 | 7 | 1
18 | 0.94 | 1.02 | 49.94 | 7 | 1
19 | 0.9 | 0.75 | 50.04 | 7 | 1
20 | 1.14 | 1.34 | 50.46 | 7 | 1
21 | 1.04 | 1.08 | 50.33 | 7 | 1
22 | 0.96 | 0.81 | 50.05 | 7 | 1
23 | 0.9 | 0.95 | 49.6 | 7 | 1
24 | 1.03 | 1.1 | 50.48 | 7 | 1
25 | 0.94 | 0.95 | 49.78 | 7 | 1
26 | 0.99 | 1.1 | 49.81 | 7 | 1
27 | 1.05 | 1.05 | 50.12 | 7 | 1
28 | 1 | 0.98 | 50.13 | 7 | 1
29 | 1 | 1.14 | 50.02 | 7 | 1
30 | 0.92 | 0.97 | 49.6 | 7 | 1
1 | 1.08 | 1.02 | 50.42 | 8 | 1
2 | 0.97 | 1.01 | 50.01 | 8 | 1
3 | 0.97 | 1.08 | 49.99 | 8 | 1
4 | 1.06 | 1.12 | 49.81 | 8 | 1
5 | 1.03 | 1.24 | 50.53 | 8 | 1
6 | 1.11 | 1.14 | 50.22 | 8 | 1
7 | 0.94 | 0.91 | 49.8 | 8 | 1
8 | 0.97 | 1.13 | 49.99 | 8 | 1
9 | 1.02 | 1.18 | 49.92 | 8 | 1
10 | 0.98 | 0.98 | 49.77 | 8 | 1
11 | 1.07 | 1.03 | 50.08 | 8 | 1
12 | 0.98 | 1.16 | 50 | 8 | 1
13 | 0.85 | 0.81 | 49.4 | 8 | 1
14 | 1.08 | 1.07 | 49.9 | 8 | 1
15 | 1.05 | 1.04 | 50.08 | 8 | 1
16 | 1.1 | 1.15 | 50.29 | 8 | 1
17 | 1.05 | 1.02 | 50.18 | 8 | 1
18 | 0.95 | 0.97 | 49.74 | 8 | 1
19 | 0.92 | 0.81 | 49.68 | 8 | 1
20 | 0.99 | 1 | 49.87 | 8 | 1
21 | 1.02 | 1.13 | 50.12 | 8 | 1
22 | 1.05 | 1.18 | 49.85 | 8 | 1
23 | 1.07 | 1.16 | 49.98 | 8 | 1
24 | 0.99 | 1.14 | 49.97 | 8 | 1
25 | 0.91 | 0.77 | 49.7 | 8 | 1
26 | 0.96 | 0.88 | 49.78 | 8 | 1
27 | 0.99 | 1.02 | 49.88 | 8 | 1
28 | 1.02 | 1.18 | 49.97 | 8 | 1
29 | 1.09 | 1.16 | 50.21 | 8 | 1
30 | 0.95 | 0.94 | 49.87 | 8 | 1
1 | 0.87 | 0.93 | 49.64 | 1 | 2
2 | 0.92 | 1.12 | 49.68 | 1 | 2
3 | 1 | 0.99 | 49.98 | 1 | 2
4 | 1.07 | 1.26 | 50.28 | 1 | 2
5 | 1.02 | 1.03 | 50.47 | 1 | 2
6 | 1.1 | 1.13 | 50.39 | 1 | 2
7 | 1.02 | 1.09 | 50.06 | 1 | 2
8 | 1 | 0.83 | 49.8 | 1 | 2
9 | 1 | 1.17 | 49.89 | 1 | 2
10 | 0.98 | 1.09 | 50.07 | 1 | 2
11 | 0.98 | 1.16 | 49.98 | 1 | 2
12 | 1.05 | 1.11 | 50.33 | 1 | 2
13 | 0.94 | 1.03 | 49.66 | 1 | 2
14 | 1.13 | 1.25 | 50.58 | 1 | 2
15 | 1.07 | 1.14 | 50.36 | 1 | 2
16 | 1.04 | 1.05 | 50.55 | 1 | 2
17 | 1.04 | 0.97 | 50.12 | 1 | 2
18 | 0.93 | 1.06 | 49.42 | 1 | 2
19 | 0.95 | 1.11 | 50.12 | 1 | 2
20 | 1.03 | 1.02 | 50.24 | 1 | 2
21 | 1.04 | 1.08 | 50.07 | 1 | 2
22 | 1.05 | 1.19 | 50.6 | 1 | 2
23 | 0.96 | 1.2 | 50.16 | 1 | 2
24 | 0.99 | 0.99 | 49.9 | 1 | 2
25 | 1.05 | 1.2 | 50.02 | 1 | 2
1 | 1.04 | 1.13 | 49.93 | 2 | 2
2 | 1.07 | 1.03 | 50.14 | 2 | 2
3 | 1 | 1.03 | 50.02 | 2 | 2
4 | 1.01 | 1.18 | 50.27 | 2 | 2
5 | 0.98 | 0.92 | 49.8 | 2 | 2
6 | 1 | 0.97 | 49.48 | 2 | 2
7 | 1.03 | 0.98 | 50.27 | 2 | 2
8 | 0.92 | 0.97 | 49.92 | 2 | 2
9 | 0.99 | 1 | 50.03 | 2 | 2
10 | 0.89 | 0.67 | 49.67 | 2 | 2
11 | 0.95 | 0.86 | 49.63 | 2 | 2
12 | 0.95 | 0.81 | 50.05 | 2 | 2
13 | 1.02 | 1.17 | 50.1 | 2 | 2
14 | 1.01 | 0.99 | 50.08 | 2 | 2
15 | 1 | 0.98 | 49.84 | 2 | 2
16 | 0.98 | 1.22 | 50.02 | 2 | 2
17 | 1.04 | 0.95 | 49.98 | 2 | 2
18 | 1 | 0.94 | 50.05 | 2 | 2
19 | 0.9 | 0.69 | 49.29 | 2 | 2
20 | 1.07 | 1.03 | 50.03 | 2 | 2
21 | 1.01 | 1.12 | 50.16 | 2 | 2
22 | 1.02 | 1.2 | 50.12 | 2 | 2
23 | 0.97 | 1.07 | 50.38 | 2 | 2
24 | 1.05 | 1.05 | 49.93 | 2 | 2
25 | 1.01 | 1.18 | 49.58 | 2 | 2
1 | 1 | 1.04 | 50.06 | 3 | 2
2 | 0.9 | 0.85 | 49.52 | 3 | 2
3 | 1.03 | 1.17 | 49.87 | 3 | 2
4 | 0.97 | 1.19 | 50.15 | 3 | 2
5 | 0.93 | 0.9 | 49.69 | 3 | 2
6 | 0.96 | 1 | 50.03 | 3 | 2
7 | 1.06 | 1.1 | 50.09 | 3 | 2
8 | 1 | 1.01 | 49.82 | 3 | 2
9 | 1.02 | 1.08 | 49.57 | 3 | 2
10 | 0.98 | 1.06 | 50 | 3 | 2
11 | 1 | 1.07 | 49.98 | 3 | 2
12 | 0.96 | 1.01 | 49.62 | 3 | 2
13 | 0.93 | 1.16 | 49.73 | 3 | 2
14 | 0.95 | 1.1 | 49.85 | 3 | 2
15 | 0.98 | 1.04 | 50.01 | 3 | 2
16 | 1.03 | 1.19 | 49.92 | 3 | 2
17 | 1.08 | 1.31 | 50.11 | 3 | 2
18 | 0.98 | 0.97 | 49.85 | 3 | 2
19 | 0.98 | 1.17 | 49.93 | 3 | 2
20 | 0.99 | 0.9 | 50.24 | 3 | 2
21 | 1.04 | 1.13 | 49.95 | 3 | 2
22 | 1.03 | 0.88 | 50.05 | 3 | 2
23 | 0.98 | 0.89 | 50.26 | 3 | 2
24 | 1 | 1.26 | 49.99 | 3 | 2
25 | 1.02 | 1.05 | 50.38 | 3 | 2
1 | 1.07 | 1.23 | 50.02 | 4 | 2
2 | 1.06 | 1.07 | 50.4 | 4 | 2
3 | 1.04 | 1.22 | 49.76 | 4 | 2
4 | 1.05 | 1.31 | 50.41 | 4 | 2
5 | 1.01 | 0.97 | 50.14 | 4 | 2
6 | 1.06 | 1.15 | 50.11 | 4 | 2
7 | 1.03 | 0.96 | 49.88 | 4 | 2
8 | 0.98 | 1.18 | 50.21 | 4 | 2
9 | 1 | 0.99 | 50.04 | 4 | 2
10 | 1.01 | 0.96 | 50.22 | 4 | 2
11 | 1.03 | 1.1 | 50.12 | 4 | 2
12 | 1 | 1.08 | 50.38 | 4 | 2
13 | 0.93 | 1.05 | 50.23 | 4 | 2
14 | 1.15 | 1.14 | 50.29 | 4 | 2
15 | 1.06 | 1.28 | 50.5 | 4 | 2
16 | 1.04 | 0.99 | 50.22 | 4 | 2
17 | 1 | 1.01 | 49.32 | 4 | 2
18 | 0.99 | 1.04 | 49.85 | 4 | 2
19 | 0.96 | 0.81 | 49.2 | 4 | 2
20 | 1.02 | 1.06 | 50.01 | 4 | 2
21 | 0.96 | 0.98 | 49.7 | 4 | 2
22 | 1.02 | 1.03 | 50.08 | 4 | 2
23 | 1.01 | 1.03 | 50.11 | 4 | 2
24 | 1.03 | 0.91 | 50.02 | 4 | 2
25 | 1.01 | 1.17 | 49.88 | 4 | 2
1 | 1 | 1.12 | 49.63 | 5 | 2
2 | 0.96 | 0.83 | 49.66 | 5 | 2
3 | 1 | 0.93 | 49.6 | 5 | 2
4 | 1.03 | 1.14 | 50.42 | 5 | 2
5 | 1.13 | 1.2 | 50.16 | 5 | 2
6 | 0.96 | 0.92 | 49.85 | 5 | 2
7 | 1.03 | 1.1 | 50.06 | 5 | 2
8 | 0.99 | 1.22 | 50.24 | 5 | 2
9 | 0.94 | 0.91 | 50.04 | 5 | 2
10 | 1.02 | 1.15 | 49.85 | 5 | 2
11 | 1.03 | 1.11 | 50.22 | 5 | 2
12 | 1 | 1.14 | 50.3 | 5 | 2
13 | 1.01 | 1.12 | 50.12 | 5 | 2
14 | 1.09 | 1.17 | 50.12 | 5 | 2
15 | 1.03 | 1.06 | 50.09 | 5 | 2
16 | 0.94 | 1 | 50.04 | 5 | 2
17 | 1.04 | 1.16 | 50.67 | 5 | 2
18 | 0.96 | 1.09 | 49.97 | 5 | 2
19 | 1 | 1.07 | 49.92 | 5 | 2
20 | 1.1 | 1.15 | 50.36 | 5 | 2
21 | 1 | 1.08 | 50.09 | 5 | 2
22 | 1.01 | 1.07 | 50.09 | 5 | 2
23 | 0.95 | 0.89 | 49.68 | 5 | 2
24 | 0.95 | 0.85 | 49.58 | 5 | 2
25 | 1.01 | 1.05 | 50.12 | 5 | 2
1 | 1.06 | 0.96 | 49.95 | 6 | 2
2 | 1.01 | 1.03 | 49.65 | 6 | 2
3 | 0.91 | 0.9 | 50.01 | 6 | 2
4 | 1.05 | 1.25 | 50.06 | 6 | 2
5 | 0.99 | 0.85 | 49.84 | 6 | 2
6 | 1.01 | 1.11 | 50.52 | 6 | 2
7 | 1.01 | 1.03 | 50.24 | 6 | 2
8 | 0.97 | 0.99 | 50.05 | 6 | 2
9 | 1 | 0.99 | 49.7 | 6 | 2
10 | 1.03 | 1.12 | 50.17 | 6 | 2
11 | 0.93 | 1.1 | 49.93 | 6 | 2
12 | 0.93 | 1.06 | 50.38 | 6 | 2
13 | 0.85 | 0.84 | 49.53 | 6 | 2
14 | 0.97 | 1.04 | 50.02 | 6 | 2
15 | 1.01 | 1.07 | 50.09 | 6 | 2
16 | 0.97 | 0.94 | 50.12 | 6 | 2
17 | 1.03 | 1.01 | 49.83 | 6 | 2
18 | 0.95 | 0.93 | 50.04 | 6 | 2
19 | 1.06 | 1.09 | 50.02 | 6 | 2
20 | 1.03 | 1.13 | 50.31 | 6 | 2
21 | 1.02 | 1.14 | 50.28 | 6 | 2
22 | 0.92 | 0.85 | 49.79 | 6 | 2
23 | 1.03 | 1.14 | 50.09 | 6 | 2
24 | 1 | 1.02 | 49.91 | 6 | 2
25 | 0.99 | 1.15 | 50.39 | 6 | 2
1 | 1.05 | 1.07 | 49.85 | 7 | 2
2 | 1.02 | 1.09 | 49.92 | 7 | 2
3 | 1 | 0.93 | 50.42 | 7 | 2
4 | 1 | 1.22 | 49.79 | 7 | 2
5 | 1.04 | 1.16 | 50.28 | 7 | 2
6 | 1.01 | 1.08 | 49.88 | 7 | 2
7 | 0.99 | 1 | 50.03 | 7 | 2
8 | 1.05 | 1.1 | 50.26 | 7 | 2
9 | 1.09 | 1.05 | 50.37 | 7 | 2
10 | 1.02 | 1.03 | 49.71 | 7 | 2
11 | 0.98 | 1.03 | 50.17 | 7 | 2
12 | 0.91 | 0.96 | 49.96 | 7 | 2
13 | 1.02 | 0.97 | 50.16 | 7 | 2
14 | 0.93 | 0.86 | 49.99 | 7 | 2
15 | 1.01 | 0.98 | 49.87 | 7 | 2
16 | 0.98 | 1.03 | 50.1 | 7 | 2
17 | 0.97 | 0.89 | 50.06 | 7 | 2
18 | 0.99 | 1.11 | 50.07 | 7 | 2
19 | 1.06 | 1.22 | 50.11 | 7 | 2
20 | 0.91 | 0.93 | 49.31 | 7 | 2
21 | 0.95 | 0.82 | 50.08 | 7 | 2
22 | 1 | 1.13 | 50 | 7 | 2
23 | 1.03 | 0.94 | 49.99 | 7 | 2
24 | 1.06 | 1.13 | 50.04 | 7 | 2
25 | 1.06 | 1.16 | 50.01 | 7 | 2
1 | 0.97 | 1.11 | 49.92 | 8 | 2
2 | 1.03 | 1.05 | 50.44 | 8 | 2
3 | 1 | 1.06 | 50.02 | 8 | 2
4 | 1 | 0.94 | 49.84 | 8 | 2
5 | 0.98 | 0.9 | 49.87 | 8 | 2
6 | 0.96 | 0.97 | 49.88 | 8 | 2
7 | 0.99 | 0.96 | 50.7 | 8 | 2
8 | 0.98 | 1.19 | 50.19 | 8 | 2
9 | 1.05 | 1.12 | 50.23 | 8 | 2
10 | 0.99 | 1.12 | 49.65 | 8 | 2
11 | 0.97 | 0.99 | 49.55 | 8 | 2
12 | 0.99 | 1.18 | 49.84 | 8 | 2
13 | 1.07 | 1.3 | 50.11 | 8 | 2
14 | 1.07 | 1.04 | 50.16 | 8 | 2
15 | 1 | 1.09 | 50.13 | 8 | 2
16 | 0.92 | 0.93 | 49.92 | 8 | 2
17 | 0.97 | 1.15 | 50.15 | 8 | 2
18 | 1.01 | 1.16 | 49.87 | 8 | 2
19 | 1 | 1.03 | 49.82 | 8 | 2
20 | 1.12 | 1.19 | 50.57 | 8 | 2
21 | 1.01 | 1.32 | 50.15 | 8 | 2
22 | 1.16 | 1.22 | 50.85 | 8 | 2
23 | 1.03 | 1.24 | 49.68 | 8 | 2
24 | 1.01 | 1.13 | 50.06 | 8 | 2
25 | 0.98 | 0.93 | 49.94 | 8 | 2